## Experiment Data
Lot | Composition ratio |  |  | Dry composite process condition | [17 empty] | Sheet | [33 empty] | Electrode | [9 empty] | Coincell | [15 empty] | Analysis
|  |  |  | Mixing | [5 empty] | Kneading |  |  |  | Cutting | [5 empty] | Target electrode |  | Milling | [23 empty] | Rolling |  |  |  |  | Rolling |  |  |  |  | Laminating | [9 empty] | Formation | [5 empty] | Cycle | [9 empty] | Sheet properties
[22 empty] | M1 | [5 empty] | M2 | [5 empty] | M3 | [5 empty] | M4 | [5 empty] | R1 |  |  |  |  | R2 |  |  |  |  | L1 |  |  |  |  | L2 |  |  |  |  | 0.1C | [5 empty] | 0.5 C
| Active material | Binder | Conductive addtive | Mass | RPM | Temp | Time |  | Repeat | Mass | RPM | Temp | Time | Mass | RPM | Temp | Time |  | Repeat | Areal capacity | Electrode density | Roll gap |  | Areal capacity | Density | L/L | Thickness | Roll gap |  | Areal capacity | Density | L/L | Thickness | Roll gap |  | Areal capacity | Density | L/L | Thickness | Roll gap |  | Areal capacity | Density | L/L | Thickness | Roll gap | Areal capacity | Density | L/L | Thickness | Roll gap | Areal capacity | Density | L/L | Thickness | Roll gap | Areal capacity | Density | L/L | Thickness | Roll gap | Areal capacity | Density | L/L | Thickness | 1st |  |  | 2nd |  |  | 1st |  |  |  | 2_nd |  |  |  | Retention |  | Sheet resistance | Electric conductivity | Sheet condition
[7 empty] | Working | rest | [8 empty] | Working | rest |  |  |  | M12 | M23 |  |  |  |  | M12 | M23 |  |  |  |  | M12 | M23 |  |  |  |  | M12 | M23 | [24 empty] | Charge | Discharge | Efficiency | Charge | Discharge | Efficiency | Charge | Discharge | Efficiency | Retention | Charge | Discharge | Efficiency | Retention | 80% |  |  |  | Areal capacity | Density
| NCM811 | PTFE | Super C | g | rpm | ℃ | s | s | no | g | rpm | ℃ | s | g | rpm | ℃ | s | s | no | mAh/g | g/cc | μm | μm | mAh/g | g/cc | mg/cm2 | μm | μm | μm | mAh/g | g/cc | mg/cm2 | μm | μm | μm | mAh/g | g/cc | mg/cm2 | μm | μm | μm | mAh/g | g/cc | mg/cm2 | μm | μm | mAh/g | g/cc | mg/cm2 | μm | μm | mAh/g | g/cc | mg/cm2 | μm | μm | mAh/g | g/cc | mg/cm2 | μm | μm | mAh/g | g/cc | mg/cm2 | μm | mAh/g | mAh/g | % | mAh/g | mAh/g | % | mAh/g | mAh/g | % | % | mAh/g | mAh/g | % | % | no | % | x 10^4 Ω/□ | x 10^-3 mS/cm | mAh/g | g/cc
건식 실험 1 | 96 | 2 | 2 | 200 | 12000 | 25 | 180 | 30 | 3 | 100 | 30 | 50 | 270 | 100 | 14000 | 25 | 30 | 0 | 1 | 5 | 3.2 | 180 | 180 | 15.19 | 2.8 | 75.37 | 289 | 140 | 120 | 8.82 | 2.7 | 43.75 | 182 | 110 | 100 | 6.57 | 2.71 | 32.58 | 120 | 80 | 80 | 5.32 | 2.81 | 28.39 | 101 | 80 | 5.19 | 2.88 | 25.78 | 90 | [5 empty] | 80 | 5.08 | 3 | 25.2 | 84 | 70 | 5.03 | 3.24 | 24.93 | 77 | 229.2582 | 215.112393 | 93.82975 | 215.227813 | 214.280216 | 99.55972 | 214.2542 | 198.5471 | 92.66894 | 100 | 198.7076 | 198.1555 | 99.72214 | 99.80276 | 132 | 80% | 2.8 | 4.4544 | 5 | 3
건식 실험 2 | 96 | 2 | 2 | 200 | 12000 | 25 | 180 | 30 | 3 | 100 | 30 | 50 | 270 | 100 | 14000 | 25 | 30 | 0 | 1 | 6 | 3.2 | 180 | 180 | 16.19 | 2.8 | 76.37 | 269 | 140 | 100 | 8.82 | 2.7 | 43.76 | 182 | 110 | 100 | 8.67 | 2.71 | 32.68 | 120 | 90 | 80 | 6.32 | 2.83 | 28.39 | 101 | 80 | 6.19 | 2.88 | 25.74 | 90 | [5 empty] | 80 | 6.08 | 3 | 25.2 | 84 | 70 | 6.03 | 3.24 | 24.83 | 77 | 227.5 | 209.3 | 92 | 210 | 208.04 | 99.24 | 209.3094 | 193.672 | 92.52907 | 100 | 193.8546 | 193.094 | 99.60766 | 99.70154 |  |  | 1.62 | 6.1 | 6 | 3.01
건식 실험 3 | 96 | 2 | 2 | 200 | 12000 | 25 | 180 | 30 | 3 | 100 | 30 | 50 | 270 | 100 | 14000 | 25 | 30 | 0 | 1 | 8 | 3.2 | 210 | 210 | 17.13 | 2.68 | 84.96 | 317 | 180 | 180 | 11.54 | 2.64 | 57.24 | 217 | 150 | 150 | 9.11 | 2.63 | 45.21 | 172 | [6 empty] | 130 | 8.21 | 2.83 | 40.71 | 144 | [5 empty] | 120 | 8.09 | 2.97 | 40.14 | 135 | 100 | 8.02 | 3.16 | 39.78 | 126 | 226.6 | 209 | 92.23301 | 209.1 | 207.9 | 99.42611 | 207.9391 | 192.1994 | 92.43063 | 100 | 192.3379 | 191.6224 | 99.62803 | 99.69981 | 84 | 80.1% | 1.1 | 6.8 | 8 | 2.98
건식 실험 4 | 96 | 2 | 2 | 200 | 12000 | 25 | 180 | 30 | 3 | 100 | 30 | 50 | 270 | 100 | 14000 | 25 | 30 | 0 | 1 | 10 | 3.2 | 260 | 260 | 17.61 | 2.64 | 87.36 | 331 | 230 | 230 | 13.29 | 2.72 | 65.92 | 242 | 200 | 200 | 11.39 | 2.69 | 56.48 | 210 | 180 | 180 | 10.72 | 2.66 | 53.19 | 200 | 170 | 10.37 | 2.87 | 51.46 | 179 | [5 empty] | 160 | 9.95 | 2.99 | 49.37 | 181 | 130 | 9.87 | 3.22 | 48.98 | 168 | 229.084098 | 215.796708 | 94.19978 | 216.201789 | 214.933353 | 99.41331 | 214.8892 | 197.5333 | 91.92335 | 100 | 197.5925 | 196.4441 | 99.41877 | 99.44857 | 35 | 61.7% | 1.1 | 5.4794 | 10 | 2.95
건식 실험 5 | 96 | 1.75 | 2.25 | 200 | 12000 | 25 | 180 | 30 | 3 | 100 | 30 | 50 | 270 | 100 | 14000 | 25 | 30 | 0 | 1 | 5 | 3.2 | 160 | 160 | 13.86 | 2.76 | 69.75 | 249 | 120 | 100 | 7.73 | 2.66 | 38.32 | 144 | 90 | 90 | 5.34 | 2.64 | 26.48 | 100 | [26 empty] | 229.2 | 213.4 | 93.09 | 214.2 | 213.1 | 99.46 | 213.4 | 197.5 | 92.57 | 100 | 197.8 | 197.2 | 99.71 | 99.8 | 130 | 80.3%
건식 실험 6 | 94 | 3 | 3 | 200 | 12000 | 25 | 180 | 30 | 3 | 100 | 30 | 50 | 240 | 100 | 14000 | 25 | 30 | 0 | 1 | 5 | 3.2 | 200 | 180 | 16.79 | 2.65 | 85.04 | 321 | 160 | 140 | 11.1 | 2.76 | 56.23 | 204 | 120 | 100 | 7.43 | 2.77 | 37.62 | 136 | 100 | 80 | 5.6 | 2.88 | 28.38 | 99 | 80 | 5.3 | 2.9 | 26.87 | 93 | 80 | 5.21 | 2.88 | 26.38 | 92 | 80 | 5.1 | 3 | 25.82 | 86 | 60 | 5.06 | 3.25 | 25.54 | 79 | 230.5 | 215.6 | 93.54 | 216.3 | 215 | 99.42 | 214.3 | 198.5 | 92.67 | 100 | 198.7 | 198.2 | 99.72 | 99.8
건식 실험 7 | 97 | 1.5 | 1.5 | 200 | 12000 | 25 | 180 | 30 | 3 | 100 | 30 | 50 | 450 | 100 | 14000 | 25 | 30 | 0 | 1 | 5 | 3.2 | 200 | 180 | 12.95 | 2.74 | 63.56 | 232 | 160 | 140 | 8.69 | 2.64 | 42.68 | 162 | 100 | 80 | 5.76 | 2.79 | 28.26 | 101 | 90 |  | 5.62 | 2.76 | 27.6 | 100 | 80 | 5.32 | 2.85 | 26.1 | 92 | [5 empty] | 80 | 5.32 | 3.02 | 25.38 | 84 | 70 | 5.12 | 3.22 | 25.11 | 78 | 227.7 | 212.4 | 93.28 | 212.6 | 210.8 | 99.14 | 210.5 | 192.6 | 91.5 | 100 | 192.6 | 191.2 | 99.28 | 99.3 | 51 | 80.1%
건식 실험 8 | 98 | 1 | 1 | 200 | 12000 | 25 | 180 | 30 | 3 | 100 | 30 | 50 | 570 | 100 | 14000 | 25 | 30 | 0 | 1 | 5 | 3.2 | 200 | 180 | 11.77 | 2.75 | 57.21 | 208 | 160 | 140 | 8.22 | 2.74 | 39.93 | 146 | 100 | 80 | 5.5 | 2.86 | 26.71 | 94 | 80 | [5 empty] | 70 | 5.11 | 2.94 | 24.83 | 84 | [5 empty] | 60 | 5 | 3.16 | 24.32 | 77 | 60 | 4.95 | 3.25 | 24.05 | 74 | 228.2 | 212 | 92.89 | 212.1 | 209.9 | 98.94 | 209.6 | 190.6 | 90.79 | 100 | 190.1 | 187.4 | 98.6 | 98.34 | 8 | 81.2
건식 실험 9 | 96.25 | 1.5 | 2.25 | 200 | 12000 | 25 | 180 | 30 | 3 | 100 | 30 | 50 | 540 | 100 | 14000 | 25 | 30 | 0 | 1 | 5 | 3.2 | 160 | 160 | 13.71 | 2.77 | 67.87 | 245 | 120 | 100 | 7.73 | 2.76 | 38.24 | 139 | 100 | 90 | 5.34 | 2.61 | 26.41 | 101 | [6 empty] | 80 | 5.12 | 2.9 | 25.31 | 87 | 80 | 5.12 | 2.9 | 25.31 | 87 | 80 | 4.97 | 3 | 24.58 | 82 | 60 | 4.99 | 3.25 | 24.67 | 76 | 229.5 | 212.8 | 92.74 | 213 | 212.4 | 99.71 | 212.3 | 196.5 | 95.26 | 100 | 196.7 | 196.2 | 99.77 | 99.9 | 223 | 80.1%
건식 실험 10 | 96.5 | 1.25 | 2.25 | 200 | 12000 | 25 | 180 | 30 | 3 | 100 | 30 | 50 | 780 | 100 | 14000 | 25 | 30 | 0 | 1 | 5 | 3.2 | 160 | 160 | 13.82 | 2.82 | 69.18 | 242 | 140 | 120 | 8.13 | 2.63 | 40.13 | 153 | 100 | 90 | 5.43 | 2.56 | 25.93 | 91 | [6 empty] | 80 | 5.25 | 2.86 | 24.58 | 91 | [5 empty] | 80 | 4.98 | 2.96 | 24.58 | 83 | 60 | 4.91 | 3.23 | 24.23 | 75 | 230.188403 | 218.300597 | 94.83562 | 218.84454 | 217.479928 | 99.37645 | 217.5376 | 201.7177 | 92.72774 | 100 | 201.8738 | 201.1582 | 99.64555 | 99.72263 | 152 | 80%